## 1st discharge
Time | OCV | Reference | Kalman Filter | Coulomb Counting | Error KF | Error CC |  | MAE | Maximum error
0 | 4.0225 | 96.70061 | 97.18059 | 99.60317 | 0.479982 | 2.902567 | Coulomb Counting | 15.09637 | 30.43206
30 | 3.9892 | 96.10746 | 96.47233 | 99.20635 | 0.3648731 | 3.098889 | Kalman Filter | 5.087523 | 9.823874
60 | 3.9751 | 95.92736 | 96.02798 | 98.80952 | 0.1006256 | 2.882167
90 | 3.9663 | 95.81617 | 95.677 | 98.4127 | 0.1391694 | 2.596532
120 | 3.9602 | 95.63643 | 95.35245 | 98.01587 | 0.2839767 | 2.379448
150 | 3.9524 | 95.43938 | 95.03907 | 97.61905 | 0.4003178 | 2.179665
180 | 3.9464 | 95.35415 | 94.74941 | 97.22222 | 0.6047412 | 1.868075
210 | 3.9443 | 95.12208 | 94.45564 | 96.8254 | 0.6664366 | 1.70332
240 | 3.9395 | 94.94798 | 94.16634 | 96.42857 | 0.7816407 | 1.48059
270 | 3.9365 | 94.73547 | 93.87622 | 96.03175 | 0.8592442 | 1.29628
300 | 3.9333 | 94.38647 | 93.5718 | 95.63492 | 0.8146734 | 1.248449
330 | 3.9288 | 94.0047 | 93.25352 | 95.2381 | 0.751176 | 1.233399
360 | 3.9246 | 93.67568 | 92.92922 | 94.84127 | 0.7464603 | 1.165593
390 | 3.9214 | 93.3127 | 92.59738 | 94.44444 | 0.7153209 | 1.131742
420 | 3.9182 | 92.88883 | 92.25473 | 94.04762 | 0.6340997 | 1.158788
450 | 3.9148 | 92.32442 | 91.89275 | 93.65079 | 0.4316692 | 1.326374
480 | 3.9107 | 91.90513 | 91.52503 | 93.25397 | 0.3800922 | 1.348843
510 | 3.9079 | 91.29174 | 91.13932 | 92.85714 | 0.152423 | 1.565398
540 | 3.9041 | 90.66356 | 90.73736 | 92.46032 | 0.07379346 | 1.796754
570 | 3.9005 | 90.44394 | 90.347 | 92.06349 | 0.09694277 | 1.61955
600 | 3.8993 | 89.61543 | 89.93002 | 91.66667 | 0.3145877 | 2.051235
630 | 3.895 | 88.93585 | 89.4985 | 91.26984 | 0.5626452 | 2.333987
660 | 3.8917 | 88.30757 | 89.0571 | 90.87302 | 0.7495259 | 2.565442
690 | 3.8888 | 87.53465 | 88.59911 | 90.47619 | 1.064454 | 2.941537
720 | 3.8854 | 87.34715 | 88.15723 | 90.07937 | 0.810075 | 2.732212
750 | 3.8846 | 86.52663 | 87.69729 | 89.68254 | 1.170654 | 3.155905
780 | 3.8812 | 86.07699 | 87.23961 | 89.28571 | 1.162621 | 3.20872
810 | 3.8794 | 85.27835 | 86.76706 | 88.88889 | 1.48871 | 3.610543
840 | 3.8763 | 84.80085 | 86.2962 | 88.49206 | 1.495348 | 3.691213
870 | 3.8745 | 84.09362 | 85.81628 | 88.09524 | 1.722659 | 4.001615
900 | 3.8719 | 83.59214 | 85.33736 | 87.69841 | 1.745219 | 4.106274
930 | 3.8701 | 82.17915 | 84.81929 | 87.30159 | 2.640135 | 5.122433
960 | 3.8652 | 81.43238 | 84.29406 | 86.90476 | 2.861677 | 5.472381
990 | 3.8627 | 81.09843 | 83.77959 | 86.50794 | 2.681151 | 5.409502
1020 | 3.8616 | 80.73042 | 83.27355 | 86.11111 | 2.543129 | 5.38069
1050 | 3.8604 | 80.23397 | 82.77006 | 85.71429 | 2.536089 | 5.480313
1080 | 3.8588 | 79.31762 | 82.25227 | 85.31746 | 2.934652 | 5.999841
1110 | 3.8559 | 78.44599 | 81.72298 | 84.92063 | 3.276988 | 6.474645
1140 | 3.8532 | 77.69003 | 81.18742 | 84.52381 | 3.497387 | 6.833778
1170 | 3.8509 | 76.9558 | 80.64683 | 84.12698 | 3.691036 | 7.171186
1200 | 3.8487 | 76.10878 | 80.09739 | 83.73016 | 3.988614 | 7.621378
1230 | 3.8462 | 75.49091 | 79.54799 | 83.33333 | 4.057077 | 7.842421
1260 | 3.8444 | 74.76194 | 78.99462 | 82.93651 | 4.232685 | 8.174569
1290 | 3.8423 | 74.27136 | 78.44591 | 82.53968 | 4.174541 | 8.268318
1320 | 3.8409 | 73.98934 | 77.90871 | 82.14286 | 3.919372 | 8.153515
1350 | 3.8401 | 73.13658 | 77.36285 | 81.74603 | 4.226273 | 8.609454
1380 | 3.8377 | 72.52649 | 76.81698 | 81.34921 | 4.290487 | 8.822713
1410 | 3.836 | 72.05676 | 76.27573 | 80.95238 | 4.218969 | 8.895622
1440 | 3.8347 | 71.03618 | 75.72081 | 80.55556 | 4.684634 | 9.519378
1470 | 3.8319 | 70.74243 | 75.17643 | 80.15873 | 4.433997 | 9.416302
1500 | 3.8311 | 70.55833 | 74.64542 | 79.7619 | 4.08709 | 9.20357
1530 | 3.8306 | 69.29777 | 74.09325 | 79.36508 | 4.795479 | 10.06731
1560 | 3.8272 | 67.90942 | 73.51711 | 78.96825 | 5.607687 | 11.05883
1590 | 3.8235 | 67.53156 | 72.94923 | 78.57143 | 5.417674 | 11.03987
1620 | 3.8225 | 66.2772 | 72.36265 | 78.1746 | 6.085448 | 11.8974
1650 | 3.8192 | 66.04804 | 71.78897 | 77.77778 | 5.74093 | 11.72974
1680 | 3.8186 | 65.20505 | 71.20937 | 77.38095 | 6.004322 | 12.1759
1710 | 3.8164 | 66.42979 | 70.68453 | 76.98413 | 4.254746 | 10.55434
1740 | 3.8196 | 64.85901 | 70.1309 | 76.5873 | 5.27189 | 11.7283
1770 | 3.8155 | 64.24242 | 69.57715 | 76.19048 | 5.334735 | 11.94806
1800 | 3.8139 | 63.8174 | 69.02872 | 75.79365 | 5.211316 | 11.97625
1830 | 3.8128 | 63.43044 | 68.48638 | 75.39683 | 5.055941 | 11.96639
1860 | 3.8118 | 63.12039 | 67.95196 | 75 | 4.831566 | 11.87961
1890 | 3.811 | 62.57691 | 67.41867 | 74.60317 | 4.841762 | 12.02627
1920 | 3.8096 | 61.83775 | 66.88114 | 74.20635 | 5.043389 | 12.3686
1950 | 3.8077 | 61.60404 | 66.35314 | 73.80952 | 4.749101 | 12.20549
1980 | 3.8071 | 61.40912 | 65.83525 | 73.4127 | 4.426135 | 12.00358
2010 | 3.8066 | 60.58951 | 65.31054 | 73.01587 | 4.721036 | 12.42637
2040 | 3.8045 | 59.96408 | 64.78438 | 72.61905 | 4.820293 | 12.65496
2070 | 3.8029 | 59.53374 | 64.26186 | 72.22222 | 4.728119 | 12.68848
2100 | 3.8018 | 59.29891 | 63.74785 | 71.8254 | 4.448937 | 12.52649
2130 | 3.8012 | 58.55491 | 63.22901 | 71.42857 | 4.674101 | 12.87367
2160 | 3.7993 | 57.69301 | 62.70257 | 71.03175 | 5.009557 | 13.33874
2190 | 3.7971 | 57.4187 | 62.18353 | 70.63492 | 4.764826 | 13.21622
2220 | 3.7964 | 56.63518 | 61.65896 | 70.2381 | 5.023772 | 13.60291
2250 | 3.7944 | 55.96941 | 61.13196 | 69.84127 | 5.162546 | 13.87186
2280 | 3.7927 | 54.63947 | 60.58643 | 69.44444 | 5.946955 | 14.80497
2310 | 3.7893 | 54.71767 | 60.05718 | 69.04762 | 5.339512 | 14.32995
2340 | 3.7895 | 54.28795 | 59.53136 | 68.65079 | 5.243412 | 14.36284
2370 | 3.7884 | 53.58564 | 59.00234 | 68.25397 | 5.4167 | 14.66833
2400 | 3.7866 | 53.00131 | 58.47302 | 67.85714 | 5.471706 | 14.85583
2430 | 3.7851 | 52.84563 | 57.95346 | 67.46032 | 5.107831 | 14.61468
2460 | 3.7847 | 52.72897 | 57.4442 | 67.06349 | 4.715238 | 14.33453
2490 | 3.7844 | 52.22381 | 56.93586 | 66.66667 | 4.712053 | 14.44286
2520 | 3.7831 | 51.44829 | 56.4222 | 66.26984 | 4.973903 | 14.82155
2550 | 3.7811 | 50.98408 | 55.91049 | 65.87302 | 4.92641 | 14.88893
2580 | 3.7799 | 50.86819 | 55.40855 | 65.47619 | 4.540363 | 14.608
2610 | 3.7796 | 50.86819 | 54.91862 | 65.07937 | 4.050432 | 14.21118
2640 | 3.7796 | 50.17394 | 54.42477 | 64.68254 | 4.250828 | 14.5086
2670 | 3.7778 | 49.25177 | 53.92208 | 64.28571 | 4.670309 | 15.03394
2700 | 3.7754 | 48.98364 | 53.42526 | 63.88889 | 4.441628 | 14.90525
2730 | 3.7747 | 48.37215 | 52.9266 | 63.49206 | 4.554454 | 15.11992
2760 | 3.7731 | 47.38326 | 52.41795 | 63.09524 | 5.034694 | 15.71198
2790 | 3.7705 | 47.11807 | 51.91528 | 62.69841 | 4.797206 | 15.58034
2820 | 3.7698 | 46.13719 | 51.40302 | 62.30159 | 5.265828 | 16.1644
2850 | 3.7672 | 45.53704 | 50.88961 | 61.90476 | 5.352579 | 16.36773
2880 | 3.7656 | 45.34998 | 50.38385 | 61.50794 | 5.033867 | 16.15795
2910 | 3.7651 | 45.23798 | 49.88704 | 61.11111 | 4.649066 | 15.87313
2940 | 3.7648 | 45.1633 | 49.39968 | 60.71429 | 4.236378 | 15.55099
2970 | 3.7646 | 43.97495 | 48.89828 | 60.31746 | 4.92333 | 16.34251
3000 | 3.7614 | 43.56922 | 48.39948 | 59.92063 | 4.830259 | 16.35142
3030 | 3.7603 | 43.38531 | 47.90775 | 59.52381 | 4.52244 | 16.1385
3060 | 3.7598 | 42.43391 | 47.40718 | 59.12698 | 4.973263 | 16.69307
3090 | 3.7572 | 41.74423 | 46.90336 | 58.73016 | 5.159129 | 16.98593
3120 | 3.7553 | 41.5275 | 46.40595 | 58.33333 | 4.878458 | 16.80584
3150 | 3.7547 | 40.98773 | 45.90826 | 57.93651 | 4.92053 | 16.94878
3180 | 3.7532 | 40.13077 | 45.40396 | 57.53968 | 5.273183 | 17.40891
3210 | 3.7508 | 39.84702 | 44.90462 | 57.14286 | 5.057605 | 17.29584
3240 | 3.75 | 39.10663 | 44.40109 | 56.74603 | 5.294455 | 17.6394
3270 | 3.7479 | 38.30353 | 43.89224 | 56.34921 | 5.58871 | 18.04568
3300 | 3.7456 | 38.1647 | 43.39122 | 55.95238 | 5.226528 | 17.78768
3330 | 3.7452 | 37.57758 | 42.88909 | 55.55556 | 5.311502 | 17.97797
3360 | 3.7435 | 36.0466 | 42.3676 | 55.15873 | 6.320997 | 19.11213
3390 | 3.739 | 35.01214 | 41.8369 | 54.7619 | 6.824755 | 19.74976
3420 | 3.7359 | 34.84687 | 41.31387 | 54.36508 | 6.466997 | 19.5182
3450 | 3.7354 | 34.15774 | 40.78833 | 53.96825 | 6.630584 | 19.81051
3480 | 3.7333 | 33.44439 | 40.25987 | 53.57143 | 6.815482 | 20.12704
3510 | 3.7311 | 33.34784 | 39.74022 | 53.1746 | 6.392381 | 19.82677
3540 | 3.7308 | 32.99519 | 39.2243 | 52.77778 | 6.22911 | 19.78259
3570 | 3.7297 | 31.8884 | 38.69794 | 52.38095 | 6.809542 | 20.49255
3600 | 3.7262 | 31.76344 | 38.17967 | 51.98413 | 6.416223 | 20.22068
3630 | 3.7258 | 30.7749 | 37.65328 | 51.5873 | 6.878376 | 20.8124
3660 | 3.7226 | 30.3185 | 37.1288 | 51.19048 | 6.8103 | 20.87198
3690 | 3.7211 | 30.13721 | 36.61121 | 50.79365 | 6.474 | 20.65644
3720 | 3.7205 | 28.97664 | 36.08246 | 50.39683 | 7.105821 | 21.42018
3750 | 3.7166 | 28.80088 | 35.56073 | 50 | 6.759857 | 21.19912
3780 | 3.716 | 27.93322 | 35.03333 | 49.60317 | 7.100114 | 21.66996
3810 | 3.713 | 27.44993 | 34.50732 | 49.20635 | 7.057392 | 21.75642
3840 | 3.7113 | 26.88917 | 33.98127 | 48.80952 | 7.092096 | 21.92035
3870 | 3.7093 | 26.09123 | 33.45095 | 48.4127 | 7.359728 | 22.32147
3900 | 3.7064 | 25.5783 | 32.92154 | 48.01587 | 7.343239 | 22.43757
3930 | 3.7045 | 24.7843 | 32.38804 | 47.61905 | 7.60374 | 22.83475
3960 | 3.7015 | 24.49809 | 31.85948 | 47.22222 | 7.361394 | 22.72413
3990 | 3.7004 | 23.60509 | 31.32512 | 46.8254 | 7.72003 | 23.22031
4020 | 3.6969 | 23.52979 | 30.79935 | 46.42857 | 7.269559 | 22.89878
4050 | 3.6966 | 23.50475 | 30.28282 | 46.03175 | 6.778063 | 22.52699
4080 | 3.6965 | 23.1316 | 29.76927 | 45.63492 | 6.637668 | 22.50332
4110 | 3.695 | 22.56916 | 29.25537 | 45.2381 | 6.68621 | 22.66893
4140 | 3.6927 | 22.18479 | 28.74418 | 44.84127 | 6.559392 | 22.65648
4170 | 3.6911 | 21.22585 | 28.22582 | 44.44444 | 6.999972 | 23.2186
4200 | 3.687 | 20.54782 | 27.70524 | 44.04762 | 7.157421 | 23.4998
4230 | 3.684 | 20.08518 | 27.18615 | 43.65079 | 7.100976 | 23.56562
4260 | 3.6819 | 19.31478 | 26.66332 | 43.25397 | 7.348543 | 23.93919
4290 | 3.6783 | 18.79671 | 26.14107 | 42.85714 | 7.344361 | 24.06044
4320 | 3.6758 | 18.03564 | 25.61532 | 42.46032 | 7.579686 | 24.42468
4350 | 3.672 | 17.84064 | 25.0956 | 42.06349 | 7.254959 | 24.22285
4380 | 3.671 | 17.06401 | 24.57209 | 41.66667 | 7.508075 | 24.60265
4410 | 3.6669 | 16.21857 | 24.04375 | 41.26984 | 7.825186 | 25.05128
4440 | 3.6622 | 15.33825 | 23.51013 | 40.87302 | 8.171875 | 25.53476
4470 | 3.657 | 14.57616 | 22.97328 | 40.47619 | 8.397122 | 25.90003
4500 | 3.6522 | 13.77546 | 22.43265 | 40.07937 | 8.657194 | 26.30391
4530 | 3.6468 | 13.03329 | 21.88929 | 39.68254 | 8.855998 | 26.64925
4560 | 3.6414 | 12.2994 | 21.34338 | 39.28571 | 9.043984 | 26.98632
4590 | 3.6356 | 11.48687 | 20.79373 | 38.88889 | 9.306859 | 27.40202
4620 | 3.6285 | 10.80279 | 20.24247 | 38.49206 | 9.439679 | 27.68927
4650 | 3.6218 | 10.03545 | 19.68831 | 38.09524 | 9.652868 | 28.05979
4680 | 3.6132 | 9.335597 | 19.1324 | 37.69841 | 9.796808 | 28.36282
4710 | 3.6039 | 8.752768 | 18.57664 | 37.30159 | 9.823874 | 28.54882
4740 | 3.5945 | 8.246142 | 18.02223 | 36.90476 | 9.776089 | 28.65862
4770 | 3.5843 | 7.810469 | 17.47026 | 36.50794 | 9.659789 | 28.69747
4800 | 3.5728 | 7.473362 | 16.92222 | 36.11111 | 9.448858 | 28.63775
4830 | 3.5604 | 7.230061 | 16.3795 | 35.71429 | 9.149437 | 28.48422
4860 | 3.5471 | 7.048954 | 15.84294 | 35.31746 | 8.793988 | 28.26851
4890 | 3.5311 | 6.927853 | 15.31335 | 34.92063 | 8.385495 | 27.99278
4920 | 3.514 | 6.81058 | 14.79062 | 34.52381 | 7.980036 | 27.71323
4950 | 3.4953 | 6.634633 | 14.27368 | 34.12698 | 7.639051 | 27.49235
4980 | 3.4754 | 6.278071 | 13.75964 | 33.73016 | 7.481564 | 27.45209
5010 | 3.4512 | 5.703272 | 13.24505 | 33.33333 | 7.541777 | 27.63006
5040 | 3.4261 | 4.800307 | 12.72491 | 32.93651 | 7.924601 | 28.1362
5070 | 3.3971 | 3.638731 | 12.19538 | 32.53968 | 8.556652 | 28.90095
5100 | 3.3653 | 2.348532 | 11.65472 | 32.14286 | 9.30619 | 29.79432
5130 | 3.3286 | 1.313975 | 11.10704 | 31.74603 | 9.793067 | 30.43206
5160 | 3.2844 | 1.18751 | 10.56623 | 31.34921 | 9.378716 | 30.1617
5190 | 3.23 | 1.807042 | 10.04337 | 30.95238 | 8.236326 | 29.14534
5220 | 3.157 | 0.468514 | 9.508664 | 30.55556 | 9.04015 | 30.08704

## 2nd discharge
Time | OCV | OCV_SOC | Coulomb Counting | Kalman Filter | Error CC | Error Kalman
20.01 | 3.92 | 93.5211 | 99.75132 | 94.55321 | 6.230225 | 1.032114 |  | MAE | Maximum error
40.01 | 3.91 | 92.22218 | 99.50265 | 93.34903 | 7.280466 | 1.126847 | Coulomb Counting | 29.29001 | 45.75695
60.02 | 3.91 | 92.22218 | 99.25132 | 92.81994 | 7.029143 | 0.5977638 | Kalman Filter | 6.550978 | 10.17162
80.02 | 3.9 | 90.57263 | 99.00529 | 92.08398 | 8.432659 | 1.511344
100.02 | 3.9 | 90.57263 | 98.76455 | 91.58464 | 8.191918 | 1.012008
120.03 | 3.9 | 90.57263 | 98.52646 | 91.20859 | 7.953823 | 0.635962
140.03 | 3.89 | 88.57105 | 98.28571 | 90.61655 | 9.714659 | 2.045491
160.03 | 3.89 | 88.57105 | 98.04497 | 90.14078 | 9.473919 | 1.56972
180.04 | 3.89 | 88.57105 | 97.80688 | 89.74358 | 9.235823 | 1.172526
200.05 | 3.89 | 88.57105 | 97.56614 | 89.40228 | 8.995083 | 0.8312222
220.05 | 3.88 | 86.228 | 97.3254 | 88.87913 | 11.09739 | 2.651129
240.06 | 3.88 | 86.228 | 97.0873 | 88.42347 | 10.8593 | 2.195462
260.06 | 3.88 | 86.228 | 96.84656 | 88.02026 | 10.61856 | 1.792259
280.07 | 3.88 | 86.228 | 96.60847 | 87.65838 | 10.38046 | 1.430373
300.08 | 3.88 | 86.228 | 96.37037 | 87.32992 | 10.14237 | 1.10192
320.08 | 3.87 | 83.56394 | 96.13228 | 86.84836 | 12.56834 | 3.284425
340.08 | 3.87 | 83.56394 | 95.89418 | 86.41052 | 12.33024 | 2.846582
360.08 | 3.87 | 83.56394 | 95.65608 | 86.00927 | 12.09215 | 2.445335
380.1 | 3.87 | 83.56394 | 95.41799 | 85.63898 | 11.85405 | 2.075041
400.11 | 3.87 | 83.56394 | 95.17989 | 85.29511 | 11.61596 | 1.731173
420.11 | 3.86 | 80.60696 | 94.9418 | 84.81645 | 14.33484 | 4.209497
440.11 | 3.86 | 80.60696 | 94.7037 | 84.37184 | 14.09675 | 3.764886
460.11 | 3.86 | 80.60696 | 94.46296 | 83.95693 | 13.85601 | 3.349976
480.12 | 3.86 | 80.60696 | 94.22487 | 83.56799 | 13.61791 | 2.961034
500.12 | 3.86 | 80.60696 | 93.98677 | 83.20208 | 13.37982 | 2.595121
520.13 | 3.85 | 77.39096 | 93.74868 | 82.71408 | 16.35772 | 5.323122
540.14 | 3.85 | 77.39096 | 93.51323 | 82.25494 | 16.12227 | 4.863976
560.14 | 3.85 | 77.39096 | 93.27778 | 81.82171 | 15.88682 | 4.430745
580.14 | 3.85 | 77.39096 | 93.04497 | 81.41177 | 15.65401 | 4.020804
600.15 | 3.85 | 77.39096 | 92.80688 | 81.02293 | 15.41592 | 3.631965
620.16 | 3.85 | 77.39096 | 92.56614 | 80.65303 | 15.17518 | 3.262067
640.16 | 3.84 | 73.95401 | 92.3254 | 80.17236 | 18.37139 | 6.218358
660.17 | 3.84 | 73.95401 | 92.08466 | 79.71518 | 18.13065 | 5.761169
680.17 | 3.84 | 73.95401 | 91.84127 | 79.27943 | 17.88726 | 5.325427
700.18 | 3.84 | 73.95401 | 91.60317 | 78.86327 | 17.64917 | 4.90926
720.18 | 3.84 | 73.95401 | 91.36772 | 78.46522 | 17.41372 | 4.511217
740.19 | 3.84 | 73.95401 | 91.13492 | 78.08394 | 17.18091 | 4.129933
760.2 | 3.84 | 73.95401 | 90.90476 | 77.71819 | 16.95076 | 3.764184
780.21 | 3.83 | 70.33704 | 90.66931 | 77.25242 | 20.33227 | 6.915375
800.21 | 3.83 | 70.33704 | 90.43122 | 76.80576 | 20.09417 | 6.468716
820.21 | 3.83 | 70.33704 | 90.19577 | 76.37678 | 19.85872 | 6.039735
840.22 | 3.83 | 70.33704 | 89.96032 | 75.9643 | 19.62327 | 5.627258
860.22 | 3.83 | 70.33704 | 89.72487 | 75.5672 | 19.38782 | 5.230158
880.23 | 3.83 | 70.33704 | 89.48677 | 75.18445 | 19.14973 | 4.847409
900.24 | 3.83 | 70.33704 | 89.25132 | 74.81506 | 18.91428 | 4.478019
920.24 | 3.82 | 66.58224 | 89.01587 | 74.35407 | 22.43363 | 7.771832
940.24 | 3.82 | 66.58224 | 88.78042 | 73.90945 | 22.19818 | 7.327213
960.24 | 3.82 | 66.58224 | 88.54233 | 73.4802 | 21.96009 | 6.897958
980.26 | 3.82 | 66.58224 | 88.30688 | 73.06533 | 21.72464 | 6.483093
1000.26 | 3.82 | 66.58224 | 88.07143 | 72.66406 | 21.48919 | 6.081823
1020.26 | 3.82 | 66.58224 | 87.83862 | 72.2756 | 21.25638 | 5.693363
1040.26 | 3.82 | 66.58224 | 87.60582 | 71.89928 | 21.02358 | 5.317041
1060.27 | 3.82 | 66.58224 | 87.37302 | 71.53442 | 20.79077 | 4.952183
1080.27 | 3.82 | 66.58224 | 87.14286 | 71.18041 | 20.56062 | 4.598166
1100.27 | 3.82 | 66.58224 | 86.91799 | 70.8367 | 20.33575 | 4.254459
1120.28 | 3.82 | 66.58224 | 86.68783 | 70.50286 | 20.10559 | 3.920615
1140.29 | 3.81 | 62.73228 | 86.45503 | 70.08779 | 23.72274 | 7.355512
1160.29 | 3.81 | 62.73228 | 86.22487 | 69.68477 | 23.49258 | 6.952486
1180.29 | 3.81 | 62.73228 | 85.99206 | 69.29322 | 23.25978 | 6.560938
1200.29 | 3.81 | 62.73228 | 85.75397 | 68.91254 | 23.02169 | 6.180259
1220.29 | 3.81 | 62.73228 | 85.51852 | 68.54212 | 22.78624 | 5.80984
1240.3 | 3.81 | 62.73228 | 85.28307 | 68.18152 | 22.55079 | 5.449236
1260.3 | 3.81 | 62.73228 | 85.04762 | 67.83027 | 22.31534 | 5.097988
1280.31 | 3.81 | 62.73228 | 84.81217 | 67.48795 | 22.07989 | 4.755666
1300.31 | 3.8 | 58.82908 | 84.57407 | 67.07103 | 25.74499 | 8.241952
1320.32 | 3.8 | 58.82908 | 84.33598 | 66.66491 | 25.5069 | 7.835825
1340.32 | 3.8 | 58.82908 | 84.09788 | 66.26909 | 25.2688 | 7.44001
1360.32 | 3.8 | 58.82908 | 83.85979 | 65.88314 | 25.03071 | 7.054059
1380.33 | 3.8 | 58.82908 | 83.62169 | 65.50663 | 24.79261 | 6.67755
1400.33 | 3.8 | 58.82908 | 83.3836 | 65.13916 | 24.55452 | 6.310083
1420.33 | 3.8 | 58.82908 | 83.1455 | 64.78036 | 24.31642 | 5.951283
1440.34 | 3.8 | 58.82908 | 82.9127 | 64.42987 | 24.08362 | 5.600793
1460.35 | 3.8 | 58.82908 | 82.67989 | 64.08743 | 23.85081 | 5.25835
1480.36 | 3.8 | 58.82908 | 82.44709 | 63.75271 | 23.61801 | 4.923631
1500.36 | 3.79 | 54.91306 | 82.20899 | 63.35033 | 27.29593 | 8.437269
1520.37 | 3.79 | 54.91306 | 81.96825 | 62.95715 | 27.05519 | 8.04409
1540.37 | 3.79 | 54.91306 | 81.72751 | 62.57279 | 26.81445 | 7.659727
1560.37 | 3.79 | 54.91306 | 81.48677 | 62.1969 | 26.57371 | 7.283843
1580.38 | 3.79 | 54.91306 | 81.24603 | 61.82918 | 26.33297 | 6.916121
1600.38 | 3.79 | 54.91306 | 81.00529 | 61.46932 | 26.09223 | 6.556258
1620.38 | 3.79 | 54.91306 | 80.76455 | 61.11702 | 25.85149 | 6.203965
1640.39 | 3.79 | 54.91306 | 80.52381 | 60.77203 | 25.61075 | 5.85897
1660.39 | 3.79 | 54.91306 | 80.28307 | 60.43407 | 25.37001 | 5.52101
1680.4 | 3.78 | 51.02277 | 80.04497 | 60.03412 | 29.02221 | 9.011352
1700.4 | 3.78 | 51.02277 | 79.80423 | 59.64253 | 28.78146 | 8.619764
1720.41 | 3.78 | 51.02277 | 79.56349 | 59.25899 | 28.54072 | 8.236217
1740.41 | 3.78 | 51.02277 | 79.3254 | 58.8832 | 28.30263 | 7.860434
1760.43 | 3.78 | 51.02277 | 79.0873 | 58.51495 | 28.06453 | 7.492182
1780.43 | 3.78 | 51.02277 | 78.84921 | 58.15398 | 27.82644 | 7.131208
1800.44 | 3.78 | 51.02277 | 78.61111 | 57.80004 | 27.58834 | 6.77727
1820.44 | 3.78 | 51.02277 | 78.37302 | 57.45291 | 27.35025 | 6.430138
1840.44 | 3.78 | 51.02277 | 78.13492 | 57.11236 | 27.11215 | 6.08959
1860.45 | 3.78 | 51.02277 | 77.89683 | 56.77818 | 26.87406 | 5.755416
1880.46 | 3.78 | 51.02277 | 77.66138 | 56.45018 | 26.63861 | 5.427412
1900.46 | 3.78 | 51.02277 | 77.42593 | 56.12818 | 26.40316 | 5.105412
1920.46 | 3.77 | 47.19378 | 77.19048 | 55.75035 | 29.99669 | 8.556564
1940.47 | 3.77 | 47.19378 | 76.95503 | 55.37958 | 29.76124 | 8.185794
1960.48 | 3.77 | 47.19378 | 76.71958 | 55.01565 | 29.52579 | 7.821871
1980.49 | 3.77 | 47.19378 | 76.48413 | 54.65837 | 29.29034 | 7.464586
2000.49 | 3.77 | 47.19378 | 76.24868 | 54.30752 | 29.05489 | 7.113739
2020.49 | 3.77 | 47.19378 | 76.01323 | 53.96292 | 28.81944 | 6.76914
2040.49 | 3.77 | 47.19378 | 75.77778 | 53.62439 | 28.58399 | 6.430602
2060.49 | 3.77 | 47.19378 | 75.54233 | 53.29173 | 28.34854 | 6.09795
2080.5 | 3.77 | 47.19378 | 75.30688 | 52.9648 | 28.1131 | 5.771013
2100.51 | 3.77 | 47.19378 | 75.07143 | 52.64341 | 27.87765 | 5.449627
2120.51 | 3.77 | 47.19378 | 74.83598 | 52.32742 | 27.6422 | 5.133634
2140.52 | 3.77 | 47.19378 | 74.60053 | 52.01667 | 27.40675 | 4.822882
2160.52 | 3.76 | 43.45882 | 74.36508 | 51.65553 | 30.90626 | 8.196713
2180.52 | 3.76 | 43.45882 | 74.12963 | 51.30051 | 30.67081 | 7.841696
2200.53 | 3.76 | 43.45882 | 73.89418 | 50.95145 | 30.43536 | 7.492629
2220.54 | 3.76 | 43.45882 | 73.65873 | 50.60817 | 30.19991 | 7.149349
2240.54 | 3.76 | 43.45882 | 73.42328 | 50.27052 | 29.96446 | 6.8117
2260.54 | 3.76 | 43.45882 | 73.18783 | 49.93835 | 29.72901 | 6.479529
2280.55 | 3.76 | 43.45882 | 72.95503 | 49.61151 | 29.49621 | 6.152692
2300.55 | 3.76 | 43.45882 | 72.72222 | 49.28989 | 29.26341 | 5.831071
2320.55 | 3.76 | 43.45882 | 72.48942 | 48.97335 | 29.0306 | 5.514528
2340.56 | 3.76 | 43.45882 | 72.25661 | 48.66175 | 28.7978 | 5.202932
2360.56 | 3.76 | 43.45882 | 72.02381 | 48.35497 | 28.56499 | 4.896156
2380.57 | 3.75 | 39.84702 | 71.78836 | 48.00263 | 31.94134 | 8.155609
2400.57 | 3.75 | 39.84702 | 71.55556 | 47.65581 | 31.70854 | 7.808792
2420.57 | 3.75 | 39.84702 | 71.32275 | 47.31441 | 31.47573 | 7.467388
2440.58 | 3.75 | 39.84702 | 71.08995 | 46.97828 | 31.24293 | 7.131261
2460.58 | 3.75 | 39.84702 | 70.85714 | 46.6473 | 31.01013 | 6.800278
2480.58 | 3.75 | 39.84702 | 70.62434 | 46.32133 | 30.77732 | 6.474314
2500.6 | 3.75 | 39.84702 | 70.39153 | 46.00026 | 30.54452 | 6.153245
2520.61 | 3.75 | 39.84702 | 70.15873 | 45.68397 | 30.31171 | 5.836952
2540.61 | 3.75 | 39.84702 | 69.92593 | 45.37234 | 30.07891 | 5.52532
2560.61 | 3.75 | 39.84702 | 69.69312 | 45.06525 | 29.8461 | 5.218237
2580.62 | 3.74 | 36.38383 | 69.46032 | 44.71692 | 33.07649 | 8.333087
2600.62 | 3.74 | 36.38383 | 69.22751 | 44.37375 | 32.84368 | 7.989918
2620.62 | 3.74 | 36.38383 | 68.99735 | 44.03563 | 32.61352 | 7.651795
2640.64 | 3.74 | 36.38383 | 68.7672 | 43.70245 | 32.38336 | 7.31862
2660.64 | 3.74 | 36.38383 | 68.53704 | 43.37411 | 32.15321 | 6.990276
2680.64 | 3.74 | 36.38383 | 68.30688 | 43.05049 | 31.92305 | 6.666654
2700.66 | 3.74 | 36.38383 | 68.07672 | 42.73148 | 31.69289 | 6.347646
2720.66 | 3.74 | 36.38383 | 67.84656 | 42.41698 | 31.46273 | 6.033145
2740.66 | 3.74 | 36.38383 | 67.6164 | 42.10688 | 31.23257 | 5.723051
2760.67 | 3.74 | 36.38383 | 67.38624 | 41.8011 | 31.00241 | 5.417265
2780.67 | 3.73 | 33.09114 | 67.15873 | 41.45814 | 34.06759 | 8.366999
2800.67 | 3.73 | 33.09114 | 66.92857 | 41.12003 | 33.83743 | 8.028892
2820.67 | 3.73 | 33.09114 | 66.69841 | 40.78665 | 33.60727 | 7.695506
2840.68 | 3.73 | 33.09114 | 66.46825 | 40.45788 | 33.37711 | 7.366737
2860.7 | 3.73 | 33.09114 | 66.2381 | 40.13363 | 33.14695 | 7.042486
2880.7 | 3.73 | 33.09114 | 66.01058 | 39.8138 | 32.91944 | 6.722653
2900.71 | 3.73 | 33.09114 | 65.78307 | 39.49831 | 32.69193 | 6.407164
2920.71 | 3.73 | 33.09114 | 65.55556 | 39.18707 | 32.46441 | 6.095924
2940.71 | 3.73 | 33.09114 | 65.32804 | 38.87999 | 32.2369 | 5.788843
2960.72 | 3.73 | 33.09114 | 65.10053 | 38.57698 | 32.00939 | 5.485834
2980.73 | 3.72 | 29.9867 | 64.87302 | 38.24065 | 34.88632 | 8.253951
3000.73 | 3.72 | 29.9867 | 64.6455 | 37.90883 | 34.6588 | 7.922132
3020.73 | 3.72 | 29.9867 | 64.41799 | 37.58143 | 34.43129 | 7.594729
3040.74 | 3.72 | 29.9867 | 64.19048 | 37.25835 | 34.20378 | 7.27165
3060.76 | 3.72 | 29.9867 | 63.96296 | 36.9395 | 33.97626 | 6.952806
3080.77 | 3.72 | 29.9867 | 63.7381 | 36.62481 | 33.7514 | 6.638111
3100.78 | 3.72 | 29.9867 | 63.51323 | 36.3142 | 33.52653 | 6.327498
3120.78 | 3.71 | 27.08444 | 63.28836 | 35.97372 | 36.20392 | 8.889272
3140.78 | 3.71 | 27.08444 | 63.06349 | 35.63768 | 35.97905 | 8.553241
3160.78 | 3.71 | 27.08444 | 62.83598 | 35.30601 | 35.75154 | 8.22157
3180.78 | 3.71 | 27.08444 | 62.61111 | 34.9786 | 35.52667 | 7.894156
3200.8 | 3.71 | 27.08444 | 62.38624 | 34.65538 | 35.3018 | 7.570933
3220.8 | 3.71 | 27.08444 | 62.16138 | 34.33626 | 35.07693 | 7.251817
3240.8 | 3.71 | 27.08444 | 61.93651 | 34.02117 | 34.85207 | 6.936728
3260.8 | 3.71 | 27.08444 | 61.71164 | 33.71003 | 34.6272 | 6.625589
3280.82 | 3.71 | 27.08444 | 61.48677 | 33.40276 | 34.40233 | 6.318321
3300.82 | 3.7 | 24.39467 | 61.2619 | 33.069 | 36.86723 | 8.674331
3320.82 | 3.7 | 24.39467 | 61.03704 | 32.73942 | 36.64237 | 8.344749
3340.83 | 3.7 | 24.39467 | 60.81481 | 32.41394 | 36.42014 | 8.019268
3360.83 | 3.7 | 24.39467 | 60.59259 | 32.0925 | 36.19792 | 7.697826
3380.84 | 3.7 | 24.39467 | 60.37037 | 31.77502 | 35.9757 | 7.380346
3400.85 | 3.7 | 24.39467 | 60.1455 | 31.46142 | 35.75083 | 7.066753
3420.86 | 3.69 | 21.92386 | 59.92063 | 31.12442 | 37.99677 | 9.200558
3440.86 | 3.69 | 21.92386 | 59.70106 | 30.79155 | 37.77719 | 8.867684
3460.87 | 3.69 | 21.92386 | 59.48148 | 30.46276 | 37.55762 | 8.538891
3480.88 | 3.69 | 21.92386 | 59.2619 | 30.13797 | 37.33804 | 8.214104
3500.88 | 3.69 | 21.92386 | 59.04233 | 29.81711 | 37.11846 | 7.893249
3520.88 | 3.69 | 21.92386 | 58.82275 | 29.50012 | 36.89889 | 7.576255
3540.88 | 3.69 | 21.92386 | 58.60582 | 29.18692 | 36.68196 | 7.263051
3560.89 | 3.69 | 21.92386 | 58.39153 | 28.87745 | 36.46767 | 6.953583
3580.9 | 3.68 | 19.67497 | 58.17725 | 28.5476 | 38.50227 | 8.872622
3600.91 | 3.68 | 19.67497 | 57.96561 | 28.2217 | 38.29063 | 8.546729
3620.92 | 3.68 | 19.67497 | 57.75397 | 27.89971 | 38.07899 | 8.224738
3640.92 | 3.68 | 19.67497 | 57.54233 | 27.58155 | 37.86735 | 7.90658
3660.93 | 3.68 | 19.67497 | 57.33069 | 27.26716 | 37.65571 | 7.592185
3680.93 | 3.68 | 19.67497 | 57.11905 | 26.95646 | 37.44407 | 7.281489
3700.94 | 3.68 | 19.67497 | 56.90741 | 26.6494 | 37.23243 | 6.974426
3720.94 | 3.67 | 17.64784 | 56.69577 | 26.32473 | 39.04793 | 8.676884
3740.95 | 3.67 | 17.64784 | 56.48413 | 26.00385 | 38.83629 | 8.356007
3760.96 | 3.67 | 17.64784 | 56.27249 | 25.6867 | 38.62465 | 8.038862
3780.96 | 3.67 | 17.64784 | 56.06085 | 25.37323 | 38.41301 | 7.725386
3800.97 | 3.67 | 17.64784 | 55.84656 | 25.06336 | 38.19872 | 7.415516
3820.98 | 3.67 | 17.64784 | 55.62963 | 24.75702 | 37.98179 | 7.109176
3840.99 | 3.67 | 17.64784 | 55.4127 | 24.45413 | 37.76486 | 6.806294
3861 | 3.66 | 15.83913 | 55.19841 | 24.13618 | 39.35929 | 8.297049
3881.01 | 3.66 | 15.83913 | 54.98413 | 23.82182 | 39.145 | 7.982692
3901.01 | 3.66 | 15.83913 | 54.76984 | 23.511 | 38.93071 | 7.671876
3921.01 | 3.66 | 15.83913 | 54.5582 | 23.20367 | 38.71907 | 7.364542
3941.02 | 3.65 | 14.24276 | 54.34392 | 22.88367 | 40.10116 | 8.640916
3961.03 | 3.65 | 14.24276 | 54.13228 | 22.56725 | 39.88952 | 8.324498
3981.03 | 3.65 | 14.24276 | 53.92063 | 22.25437 | 39.67788 | 8.011614
4001.04 | 3.65 | 14.24276 | 53.70899 | 21.94496 | 39.46624 | 7.702205
4021.05 | 3.64 | 12.85023 | 53.49735 | 21.6251 | 40.64713 | 8.774872
4041.06 | 3.64 | 12.85023 | 53.28571 | 21.30878 | 40.43549 | 8.458551
4061.06 | 3.64 | 12.85023 | 53.07407 | 20.99594 | 40.22385 | 8.145715
4081.06 | 3.63 | 11.65088 | 52.86243 | 20.67469 | 41.21156 | 9.023818
4101.07 | 3.63 | 11.65088 | 52.65079 | 20.35697 | 40.99992 | 8.706097
4121.08 | 3.62 | 10.63209 | 52.4418 | 20.03272 | 41.80971 | 9.400627
4141.09 | 3.62 | 10.63209 | 52.2328 | 19.71202 | 41.60071 | 9.07993
4161.1 | 3.61 | 9.780024 | 52.02381 | 19.38651 | 42.24379 | 9.606486
4181.11 | 3.61 | 9.780024 | 51.81481 | 19.06454 | 42.03479 | 9.284519
4201.12 | 3.6 | 9.079312 | 51.60582 | 18.73927 | 42.52651 | 9.659958
4221.12 | 3.6 | 9.079312 | 51.39683 | 18.41752 | 42.31751 | 9.338206
4241.13 | 3.59 | 8.514069 | 51.18783 | 18.09378 | 42.67376 | 9.579711
4261.13 | 3.59 | 8.514069 | 50.97884 | 17.77352 | 42.46477 | 9.259453
4281.13 | 3.58 | 8.067692 | 50.77249 | 17.45241 | 42.70479 | 9.384717
4301.14 | 3.57 | 7.723359 | 50.56614 | 17.13144 | 42.84278 | 9.408083
4321.16 | 3.56 | 7.464404 | 50.36243 | 16.81143 | 42.89803 | 9.347026
4341.16 | 3.56 | 7.464404 | 50.15873 | 16.49483 | 42.69433 | 9.030429
4361.16 | 3.55 | 7.274519 | 49.95503 | 16.1798 | 42.68051 | 8.905278
4381.17 | 3.54 | 7.137866 | 49.75132 | 15.8668 | 42.61346 | 8.728938
4401.18 | 3.53 | 7.039572 | 49.55026 | 15.55618 | 42.51069 | 8.516608
4421.18 | 3.52 | 6.965744 | 49.35185 | 15.24813 | 42.38611 | 8.282389
4441.18 | 3.51 | 6.903706 | 49.15344 | 14.94275 | 42.24973 | 8.03904
4461.19 | 3.49 | 6.771357 | 48.95503 | 14.63932 | 42.18367 | 7.867965
4481.19 | 3.48 | 6.683035 | 48.75926 | 14.33824 | 42.07622 | 7.655205
4501.2 | 3.46 | 6.429173 | 48.56349 | 14.03794 | 42.13432 | 7.608765
4521.21 | 3.45 | 6.255461 | 48.36772 | 13.73915 | 42.11226 | 7.483685
4541.22 | 3.43 | 5.806403 | 48.1746 | 13.43929 | 42.3682 | 7.632891
4561.23 | 3.41 | 5.228932 | 47.98413 | 13.13722 | 42.7552 | 7.908291
4581.24 | 3.39 | 4.550206 | 47.79365 | 12.83204 | 43.24345 | 8.281838
4601.25 | 3.37 | 3.814234 | 47.60317 | 12.52327 | 43.78894 | 8.709039
4621.25 | 3.35 | 3.075663 | 47.41534 | 12.21094 | 44.33968 | 9.135277
4641.27 | 3.32 | 2.089589 | 47.23016 | 11.89284 | 45.14057 | 9.803256
4661.27 | 3.29 | 1.40016 | 47.04497 | 11.57178 | 45.64481 | 10.17162
4681.27 | 3.26 | 1.105484 | 46.86243 | 11.25138 | 45.75695 | 10.14589